## 工作表1
產品名稱 | 材質(顏色) | MI下限(g/10min) | MI上限(g/10min) | 舊耐衝下限(kg-cm) | 舊耐衝上限(kg-cm) | 新耐衝(kg-cm/cm2) | 硬度下限 | 硬度上限 | 密度下限 | 密度上限 | 拉伸強度(kgf/mc2) | 降伏強度(kgf/mc^2) | 伸長率(%) | 彎曲強度(kgf/mc^2) | 彈性係數(kgf/mc^2)
A1135-01 | ABS(本) |  |  |  |  | ≧17 |  |  | 1.03 | 1.06 | ≧350 |  | ≧15 | 720-800 | ≧22000
A9007-3 | ABS(珠白) | 3 | 6 |  |  | 14-18 |  |  | 1.05 | 1.07 | 420-520 |  | ≧20 | 680-760 | 19000-24000
B1001-02 | PE(黑) | 0.06 | 0.09 | 18.56 | 27.88 | ≧57 | 68 | 69 | 0.945 | 0.96 | 220-300 | 120-200 | ≧350 | 250-330 | 7000-9000
B1001-03 | PE(黑) | 0.06 | 0.09 | 18.56 | 27.88 | ≧57 | 68 | 70 | 0.945 | 0.955 | 220-300 | 120-200 | ≧350 | 250-330 | 7000-9000
B1001-04 | PE(黑) | 0.06 | 0.09 | 18.56 | 27.88 | ≧57 | 68 | 69 | 0.945 | 0.96 | 220-300 | 120-200 | ≧400 | 250-330 | 7000-9000
B1012-02 | PE(黑) | 0.1 | 0.13 | 18.56 | 25.56 | ≧57 | 67 | 68 | 0.945 | 0.955 | 220-300 | 120-200 | ≧250 | 250-330 | 7000-9000
B1023-01 | PE(黑) | 0.2 | 0.3 | 9.81 | 18.56 | ≧23 | 67 | 68 | 0.945 | 0.97
B1024-02 | PE(黑) | 0.2 | 0.4 | 6.71 | 14.05 | ≧14 | 67 | 68 | 0.98 | 1.01
B1024-03 | PE(黑) | 0.2 | 0.3 | 18.56 | 25.56 | ≧57 | 65 | 67 | 0.945 | 0.965 | 200-260 | 100-160 | ≧200 | 220-280 | 5500-7000
B1024-07 | PE(黑) | 0.2 | 0.4 | 11.89 | 16.28 | ≧30 | 65 | 67 | 0.945 | 0.96
B1024-08 | PE(黑) | 0.2 | 0.4 | 10.22 | 16.28 | ≧24 | 65 | 67 | 0.95 | 0.96 | 200-260 | 100-160 | ≧200
B1025-01 | PE(黑) | 0.25 | 0.4 | 9.81 | 14.05 | ≧23 | 66 | 67 | 0.95 | 0.98 | 200-260 | 100-160 | ≧300 | 220-280 | 6000-7000
B1034-01 | PE(黑) | 0.3 | 0.4 | 7.84 | 11.89 | ≧17 | 68 | 69 | 0.967
B1034-03 | PE(黑) | 0.3 | 0.4 | 7.84 | 14.05 | ≧17 | 67 | 68 | 0.945 | 0.975
B1035-01 | PE(黑) | 0.2 | 0.4 | 9.81 | 14.05 | 23-36 | 67 | 68 | 0.945 | 0.97
B1035-02 | PE(黑) | 0.3 | 0.5 | 9.81 | 14.05 | 23-36 | 67 | 68 | 0.945 | 0.97
B1035-03 | PE(黑) | 0.3 | 0.45 | 7.84 | 11.89 | 17-30 | 67 | 68 | 0.945 | 0.97
B1048-02 | PE(黑) | 0.4 | 0.7 | 7.84 | 14.05 | 17-36 | 67 | 68 | 0.945 | 0.97
B105A-01 | PE(黑) | 0.5 | 1 | 11.89 | 18.56 | 30-57 | 67 | 68 | 0.945 | 0.96
B107A-01 | PE(黑) | 0.7 | 1 | 7.84 | 9.81 | 17-23 | 67 | 68 | 0.945 | 0.96
B108B-01 | PE(黑) | 0.8 | 1.1 | 5.99 | 7.84 | 11-17 | 67 | 68 | 0.945 | 0.96
B1101-01 | PE(本) | 0.06 | 0.08 | 23.22 | 30.16 | ≧71 | 68 | 69 | 0.945 | 0.955
B1101-02 | PE(本) | 0.05 | 0.1 | 23.22 | 30.16 | ≧71 | 68 | 69 | 0.945 | 0.955
B1112-01 | PE(本) | 0.1 | 0.15 | 20.88 | 27.88 | ≧64 | 68 | 69 | 0.945 | 0.955
B1113-01 | PE(本) | 0.15 | 0.2 | 14.05 | 25.56 | ≧35 | 68 | 69 | 0.95 | 0.96
B1113-02 | PE(本) | 0.15 | 0.2 | 14.05 | 25.56 | ≧35 | 68 | 69 | 0.95 | 0.96
B1113-03 | PE(本) | 0.1 | 0.2 | 18.56 | 25.56 | ≧57 | 67 | 69 | 0.945 | 0.955 | 240-300 | 140-200 | ≧600 | 280-340 | 7500-9000
B1114-01 | PE(本) | 0.2 | 0.3 | 16.28 | 27.88 | ≧40 | 68 | 69 | 0.945 | 0.955 | 240-300 | 140-200 | ≧600 | 280-340 | 7500-9000
B111F-01 | PE(本) | 0.1 | 1.5 | 14.05 | 25.56 | ≧35 | 60 | 65 | 0.95 | 0.999
B1124-03 | PE(本) | 0.15 | 0.25 | 11.89 | 23.22 | ≧30 | 68 | 69 | 0.955 | 0.965
B1124-05 | PE(本) | 0.2 | 0.3 | 10.22 | 20.88 | ≧24 | 68 | 69 | 0.96 | 0.97 |  |  |  |  | 7500-9000
B1124-09 | PE(本) | 0.15 | 0.3 | 14.05 | 25.56 | ≧35 | 67 | 69 | 0.94 | 0.955
B1124-12 | PE(本) | 0.2 | 0.4 | 9.81 | 18.56 | ≧23 | 67 | 68 | 0.95 | 0.965
B3001-BY | PE(米黃) | 0.2 | 0.3 | 16.28 | 27.88 | ≧40 | 68 | 69 | 0.945 | 0.955 | 240-300 | 140-200 | ≧600 | 280-340 | 8000-10000
B3001-CG | PE藍綠(青) | 0.2 | 0.3 | 16.28 | 27.88 | ≧40 | 68 | 69 | 0.945 | 0.955 | 240-300 | 140-200 | ≧600 | 280-340 | 8000-10000
B3001-CO | PE(褐) | 0.2 | 0.3 | 16.28 | 27.88 | ≧40 | 68 | 69 | 0.945 | 0.955 | 240-300 | 140-200 | ≧600 | 280-340 | 8000-10000
B3001-DB | PE(深褐) | 0.2 | 0.3 | 16.28 | 27.88 | ≧40 | 68 | 69 | 0.945 | 0.955 | 240-300 | 140-200 | ≧600 | 280-340 | 8000-10000
B3001-DG | PE(深綠) | 0.2 | 0.3 | 16.28 | 27.88 | ≧40 | 68 | 69 | 0.945 | 0.955 | 240-300 | 140-200 | ≧600 | 280-340 | 8000-10000
B3001-FM | PE(本) | 0.2 | 0.3 | 16.28 | 27.88 | ≧40 | 68 | 69 | 0.945 | 0.955 | 240-300 | 140-200 | ≧600 | 280-340 | 8000-10000
B3001-LB | PE(淺褐) | 0.2 | 0.3 | 16.28 | 27.88 | ≧40 | 68 | 69 | 0.945 | 0.955 | 240-300 | 140-200 | ≧600 | 280-340 | 8000-10000
B3001-LR | PE(酒紅) | 0.2 | 0.3 | 16.28 | 27.88 | ≧40 | 68 | 69 | 0.945 | 0.955 | 240-300 | 140-200 | ≧600 | 280-340 | 8000-10000
B3001-MG | PE(暗藍) | 0.2 | 0.3 | 16.28 | 27.88 | ≧40 | 68 | 69 | 0.945 | 0.955 | 240-300 | 140-200 | ≧600 | 280-340 | 8000-10000
B3001-MP | PE(莫蘭德 粉紅) | 0.2 | 0.3 | 16.28 | 27.88 | ≧40 | 68 | 69 | 0.95 | 0.96 | 240-300 | 140-200 | ≧600 | 280-340 | 8000-10000
B3001-TG | PE(墨綠) | 0.2 | 0.3 | 16.28 | 27.88 | ≧40 | 68 | 69 | 0.945 | 0.955 | 240-300 | 140-200 | ≧600 | 280-340 | 8000-10000
B3001-TP | PE藍綠(紫) | 0.2 | 0.3 | 16.28 | 27.88 | ≧40 | 68 | 69 | 0.945 | 0.955 | 240-300 | 140-200 | ≧600 | 280-340 | 8000-10000
B3001-W | PE(珠白) | 0.2 | 0.3 | 16.28 | 27.88 | ≧40 | 68 | 69 | 0.955 | 0.965 | 240-300 | 140-200 | ≧600 | 280-340 | 8000-10000
B3014-01 | PE(紫藍) | 0.15 | 0.25 | 14.05 | 25.56 | ≧35 | 67 | 69 | 0.945 | 0.955
B3022-01 | PE(黑) 模切 | 0.15 | 0.21 | 12.31 | 17.65 | 31-54 | 67 | 68 | 0.95 | 0.96 | 220-280 | 120-180 | ≧250 | 240-300 | 6500-7500
B3022-02 | PE(黑) 條切 | 0.15 | 0.21 | 12.31 | 17.65 | 31-54 | 67 | 68 | 0.95 | 0.96 | 220-280 | 120-180 | ≧250 | 240-300 | 6500-7500
B3022-04 | PE(黑) | 0.13 | 0.17 | 12.31 | 17.65 | 31-54 | 67 | 68 | 0.95 | 0.96 | 220-280 | 120-180 | ≧250 | 240-300 | 6500-7500
B4014-01 | PE(紅) | 0.15 | 0.25 | 14.05 | 25.56 | ≧35 | 67 | 69 | 0.94 | 0.955
B6005-1 | PE(黑什) | 0.2 | 0.4 | 9.81 | 14.05 | 23-36 | 65 | 67 | 0.945 | 0.96
B6010-01 | PE(藍) | 0.055 | 0.09 | 20.88 | 27.88 | ≧64 | 68 | 69 | 0.945 | 0.955 | 220-300 | 120-200 | ≧600 | 260-360 | 7500-9000
B6010-01 | PE(藍) | 0.055 | 0.08 | 20.88 | 27.88 | ≧64 | 68 | 69 | 0.945 | 0.955 | 220-300 | 120-200 | ≧600 | 260-360 | 7500-9000
B6010-03 | PE(大藍) | 0.03 | 0.05 | 25.56 | 30.16 | ≧79 | 68 | 69 | 0.945 | 0.955 | 220-300 | 120-200 | ≧600 | 260-360 | 7500-9000
B6010-04 | PE(紫藍) | 0.04 | 0.08 | 20.88 | 27.88 | ≧64 | 68 | 69 | 0.945 | 0.955 | 220-300 | 120-200 | ≧600 | 260-360 | 7500-9000
B9012-01 | PE(珠白 藍口) | 0.1 | 0.15 | 20.88 | 30.16 | ≧64 | 68 | 69 | 0.95 | 0.965
B9012-02 | PE(灰白) | 0.1 | 0.2 | 20.88 | 30.16 | ≧64 | 68 | 69 | 0.95 | 0.965
B9012-03 | PE(米白) | 0.1 | 0.2 | 20.88 | 30.16 | ≧64 | 68 | 69 | 0.95 | 0.965
B9012-04 | PE(珠白) | 0.1 | 0.15 | 14.05 | 25.56 | ≧35 | 68 | 69 | 0.965 | 0.985
B9014-01 | PE(珠白) | 0.15 | 0.4 | 9.81 | 20.88 | 23-64 | 67 | 69 | 0.95 | 0.96
DPP-8 | PP(灰) | 4 | 6 | 3.93 | 5.99 | 5-11 | 68 | 69 | 0.94 | 0.97 |  |  |  | ≧300 | ≧8000
DPP-9 | PP(灰) | 4 | 6 | 4.26 | 4.93 | 6-8 | 68 | 69 | 0.94 | 0.955 |  |  |  | ≧300 | ≧8000
E1035-01 | PE(黑) | 3 | 5 | 4.26 | 5.99 | 6-11 | 66 | 67 | 0.95 | 0.96
E1035-02 | PE(黑) | 3 | 5 | 4.26 | 5.99 | 6-11 | 66 | 67 | 0.95 | 0.96
E1136-01 | PE(本) | 3 | 6 | 4.26 | 5.99 | 6-11 | 66 | 68 | 0.95 | 0.96
E3035-01 | PE(藍) | 3 | 5 | 4.26 | 5.99 | 6-11 | 67 | 68 | 0.95 | 0.96
E5035-01 | PE(磚紅) | 3 | 5 | 4.26 | 5.99 | 6-11 | 66 | 67 | 0.945 | 0.96
E5035-02 | PE(深咖啡) | 3 | 5 | 4.26 | 5.99 | 6-11 | 64 | 67 | 0.94 | 0.955
E5035-03 | PE(咖啡紅) | 3 | 5 | 4.26 | 5.99 | 6-11 | 64 | 67 | 0.94 | 0.955
E7025-01 | PE(綠) | 2 | 4 | 3.93 | 5.99 | 5-11 | 65 | 67 | 0.94 | 0.965
E7035-01 | PE(草綠) | 3 | 5 | 3.93 | 4.93 | 5-8 | 66 | 67 | 0.95 | 0.96
E7036-01 | PE(草綠 黃口) | 3 | 6 | 3.93 | 5.99 | 5-11 | 66 | 67 | 0.95 | 0.97 |  |  |  | ≧210
E8035-02 | PE(橘黃) | 3 | 5 | 4.26 | 5.99 | 6-11 | 66 | 67 | 0.945 | 0.96
E9035-02 | PE(珠白) | 3 | 5 | 3.93 | 5.28 | 5-9 | 67 | 68 | 0.95 | 0.96
E90AD-01 | PE(珠白) | 10 | 13 | 3.93 | 5.28 | 5-9 | 66 | 67 | 0.95 | 0.96
L1012-01 | PE(黑) | 1 | 2.5 | 16.28 | 20.88 | ≧40 | 57 | 61 | 0.925 | 0.945
L1013-01 | LD (黑) | 1 | 3 | 9.81 | 18.56 | 23-57 | 52 | 58 | 0.92 | 0.96
L1112-01 | LD (本) | 1.5 | 2.5 | 11.89 | 16.28 | 30-43 | 53 | 57 | 0.92 | 0.94
L1113-01 | LD (本) | 1 | 3 | 11.89 | 16.28 | 30-43 | 53 | 55 | 0.91 | 0.925
L1114-01-C | LDPE(本) | 3 | 4 |  |  |  | 50 | 54 | 0.91 | 0.925
L117A-01 | LDPE(本) | 7 | 9 | 11.89 | 16.28 | 30-43 | 52 | 55 | 0.91 | 0.925
L307A-01 | LDPE (藍綠) | 6 | 8 | 11.89 | 16.28 | 30-43 | 52 | 54 | 0.915 | 0.93
L9001-01 | LDPE (珠白) | 0.3 | 1 | 9.81 | 14.05 | 23-36 | 52 | 57 | 0.93 | 0.97
L9012-01 | LDPE (珠白) | 1 | 2 | 9.81 | 18.56 | 23-57 | 52 | 58 | 0.92 | 0.96
L9013-01 | LDPE (珠白) | 1 | 3 | 14.05 | 18.56 | ≧35 | 35 | 57 | 0.93 | 0.95
P0001-01 | PP(透明) | 35 | 45 | 2.98 | 3.93 | 3-5 | 70 | 71 | 0.9 | 0.905 | 260-320 | 130-190 | ≧200 | 360-420 | 10000-11000
P0001-02 | PP(透明) | 12 | 16 | 2.98 | 3.93 | 3-5 | 73 | 74 | 0.9 | 0.905 | 320-380 | 180-240 | ≧400 | 440-500 | 13000-14000
P0001-07 | PP(透明) | 25 | 30 | 2.98 | 4.26 | 3-6 | 73 | 74 | 0.9 | 0.905
P0012-01 | PP(淺黃) | 1 | 4 | 3.61 | 5.99 | 4-11 | 72 | 75 | 0.9 | 0.905
P0013-01 | PP(透明) | 0.5 | 3 | 4.26 | 5.99 | 6-11 | 69 | 72 | 0.9 | 0.93
P0503-01 | PP(透黃) | 3 | 6 | 2.98 | 4.26 | 3-6 | 71 | 74 | 0.9 | 0.91 | 300-360 | 160-220 | ≧200 | 400-480 | 11000-13500
P0508(C) | PP(本霧) | 5 | 8 |  |  | 17-50 | 60 | 67 | 0.9 | 0.91
P0508(H) | PP(本) | 5 | 8 | 3.93 | 4.26 | 5-6 | 67 | 70 | 0.9 | 0.91 | 220-280 | 120-180 | ≧200 | 300-380 | 7000-9000
P1001-04 | PP(黑) | 12 | 16 | 2.98 | 3.93 | 3-5 | 72 | 74 | 0.905 | 0.92 | 280-340 |  |  | 400-460 | 11000-13500
P1001-05 | PP(黑) | 15 | 20 | 3.29 | 4.26 | 3-6 | 72 | 73 | 0.91 | 0.92
P1001-40 | PP(黑) | 4 | 7 | 3.61 | 4.59 | 4-7 | 71 | 72 | 0.905 | 0.92 | 280-340 | 160-220 |  | 400-480 | 11000-13000
P1001-46 | PP(黑) | 8 | 10 | 3.61 | 4.26 | 4-6 | 69 | 70 | 0.94 | 0.97 | 220-280 | 120-180 |  | 300-380 | 9000-10000
P1002-01 | PP(黑) | 20 | 24 | 3.61 | 4.93 | 4-8 | 70 | 71 | 0.91 | 0.93
P1002-02 | PP(黑) | 5 | 8 | 3.61 | 4.59 | 4-7 | 68 | 69 | 0.93 | 0.95
P1002-04 | PP(黑) | 5 | 8 | 3.93 | 5.99 | 4.5-11 | 68 | 69 | 0.97 | 0.98 |  |  |  | 260-310 | 9000-11000
P1002-05 | PP(黑) | 4 | 8 | 4.26 | 4.59 | 6-7 | 68 | 69 | 0.94 | 0.955 | 230-290 | 120-160 | 50-100 | ≧300 | ≧8000
P1002-07 | PP(黑) | 5 | 8 | 3.61 | 4.26 | 4-6 | 69 | 70 | 1.02 | 1.07
P1002-09 | PP(黑) | 5 | 8 | 3.61 | 4.59 | 4-7 | 69 | 70 | 0.95 | 0.98 | 230-290 | 120-160 |  | 300-400 | 9000-11000
P1002-10 | PP(黑) | 5 | 8 | 3.61 | 4.59 | 4-7 | 68 | 69 | 0.95 | 0.98
P1003-33 | PP(黑) | 8 | 10 | 3.93 | 4.93 | 4.5-8 | 68 | 69 | 0.92 | 0.935
P1005-15 | PP(黑) | 10 | 12 | 9.81 | 11.89 | 23-30 | 66 | 67 | 0.92 | 0.93 |  |  |  |  | 6500-7500
P1012-06 | PP(黑什) | 1 | 2.5 | 4.26 | 5.99 | 6-11 | 72 | 74 | 0.91 | 0.93 | 300-360 | 160-220 | ≧100 | 440-500 | 13000-14000
P1012-14 | PP(黑) | 5 | 8 | 4.59 | 7.84 | 7-17 | 68 | 69 | 0.93 | 0.95
P1012-16 | PP(黑) | 5 | 7 | 4.26 | 5.99 | 6-11 | 68 | 69 | 0.925 | 0.95
P1013-09 | PP(黑) | 7 | 10 | 5.99 | 7.84 | 11-17 | 70 | 70 | 0.9 | 0.92 |  |  |  |  | 10000-12000
P1016-01 | PP(黑) | 5 | 8 | 7.84 | 16.28 | 17-43 | 64 | 65 | 0.925 | 0.95
P1023-01 | PP(黑) | 5 | 7 | 5.99 | 7.84 | 11-17 | 66 | 67 | 0.92 | 0.95
P1023-02 | PP(黑) | 3 | 5 | 5.99 | 7.84 | 11-17 | 69 | 70 | 0.92 | 0.945 | 210-260 | 110-150 | ≧200 | 300-350 | 8500-10000
P1024-01 | PP(黑) | 7 | 10 | 5.99 | 7.84 | 11-17 | 67 | 68 | 0.925 | 0.94 |  |  |  |  | ≧6500
P1034-01 | PP(黑) | 6 | 8 | 7.84 | 9.81 | 17-23 | 66 | 67 | 0.92 | 0.95
P1034-03 | PP(黑) | 7 | 8 | 7.84 | 9.81 | 17-23 | 66 | 67 | 1.01 | 1.05
P1034-04 | PP(黑) | 10 | 15 | 4.26 | 5.99 | 6-11 | 68 | 70 | 0.9 | 0.92 |  |  |  |  | 7350-10070
P1045-01 | PP(黑) | 5 | 8 | 9.81 | 11.89 | 23-30 | 67 | 68 | 0.92 | 0.945 | 180-240 | 100-160 | ≧100 | 220-300 | 6800-8000
P1045-02 | PP(黑) | 6 | 8 | 9.81 | 11.89 | 23-30 | 66 | 67 | 0.925 | 0.94
P1045-03 | PP(黑) | 10 | 12 | 9.81 | 14.05 | 23-36 | 67 | 67 | 0.92 | 0.93
P1078-01 | PP(黑) | 8 | 10 | 17.19 | 19.49 | ≧50 | 62 | 65 | 0.975 | 0.985 |  |  |  |  | 6000-8000
P1089-01 | PP(黑) | 1.5 | 3 | 17.19 | 19.46 | ≧50 | 70 | 71 | 0.905 | 0.925 | 220-280 | 120-180 | ≧300 | 340-420 | 10500-11000
P1099-02 | PP(黑) | 3 | 8 |  |  |  | 60 | 73 | 0.9 | 0.94
P1099-03 | PP(黑灰)
P109A-02 | PP(黑) | 6 | 8 | 16.28 | 20.42 | 45-55 | 62 | 65 | 0.91 | 0.93 | 150-200 | 70-130 | ≧100 | 190-240 | 6000-7500
P1102-01 | PP(本) | 3.5 | 6 | 3.61 | 4.59 | 4-7 | 71 | 72 | 0.9 | 0.915 | 280-340 | 160-220 |  | 400-480 | 11500-13000
P1102-03 | PP(本) | 3.5 | 6 | 3.61 | 4.59 | 4-7 | 71 | 72 | 0.9 | 0.915 | 280-340 | 160-220 |  | 400-480 | 11500-13000
P1102-04 | PP(本) | 3.5 | 6 | 3.61 | 4.59 | 4-7 | 71 | 72 | 0.905 | 0.92
P1102-05 | PP(本) | 4 | 7 | 3.29 | 4.26 | 4-6 | 71 | 72 | 0.92 | 0.94
P1112-08 | PP(本) CK | 0.5 | 2 | 4.93 | 5.99 | 8-11 | 70 | 71 | 0.905 | 0.915
P1112-09 | PP(本) | 18 | 25 | 4.26 | 5.99 | 6-11 | 69 | 70 | 0.9 | 0.91 | 230-290 | 130-190 |  | 340-400 | 10000-11000
P1112-10 | PP/PE(本板 | 2 | 4 | 4.26 | 7.84 | 6-17 | 71 | 72 | 0.91 | 0.98
P1178-01 | PP(本) | 2 | 4 | 18.56 | 25.56 | 57-79 | 70 | 71 | 0.9 | 0.92
P2001-04-M | PP(黑灰)
P2001-06 | PP(黑灰) | 18 | 22 |  |  | 3-5 | 74 | 75 | 1.03 | 1.06 | 250-330 |  |  | 460-520 | 16000-20000
P2001-09 | PP(銀灰) | 12 | 16 | 2.98 | 4.26 | 3-6 | 71 | 72 | 0.905 | 0.92
P2002-01 | PP(灰) | 20 | 24 | 3.61 | 4.93 | 4-8 | 70 | 71 | 0.91 | 0.925
P2012-05 | PP(深灰) | 5 | 7 | 4.26 | 5.99 | 6-11 | 68 | 70 | 0.91 | 0.93
P2012-07 | PP(鐵灰) | 13 | 15 | 4.26 | 5.99 | 6-11 | 67 | 67 | 0.91 | 0.92
P2012-13 | PP(灰) | 15 | 20 | 4.93 | 5.63 | 8-10 | 70 | 71 | 0.9 | 0.92 | 220-280 | 120-180 |  | 340-400 | 10000-12000
P2013-03 | PP(灰) | 0.7 | 2 | 4.93 | 7.84 | 8-17 | 72 | 73 | 0.9 | 0.92 | 270-330 | 140-200 | ≧100 | 420-480 | 11500-13000
P2013-05 | PP(灰 紫口) | 4 | 7 | 4.26 | 7.84 | 6-17 | 66 | 67 | 0.93 | 0.95 |  |  |  | ≧300 | ≧8000
P2013-09 | PP(灰) | 4 | 7 | 4.26 | 7.84 | 6-17 | 66 | 67 | 0.93 | 0.95 |  |  |  | ≧300 | ≧8000
P2023-01 | PP(灰) | 3 | 5 | 5.99 | 7.84 | 11-17 | 69 | 70 | 0.91 | 0.93 |  |  |  | 320-380 | 10000-11000
P2023-02 | PP(黑灰) | 10 | 15 | 5.99 | 7.84 | 10-12 | 70 | 72 | 0.9 | 0.92 | 240-300 |  |  |  | 10500-12500
P2023-03 | PP(淺灰) | 10 | 15 | 5.99 | 7.84 | 10-12 | 70 | 72 | 0.9 | 0.92 | 240-300 |  |  |  | 10500-12500
P2034-02 | PP(灰) | 5 | 7 | 7.84 | 9.81 | 17-23 | 68 | 69 | 0.9 | 0.91 |  |  |  | 280-360 | 8000-9000
P2045-01 | PP(灰) | 10 | 12 | 9.81 | 11.89 | 23-30 | 67 | 70 | 0.91 | 0.93
P2089-01 | PP(灰) | 1.5 | 4 | 14.05 | 16.28 | ≧35 | 70 | 71 | 0.901 | 0.92 | 230-300 | 120-190 | ≧150 | 340-420 | 10500-11000
P2099-01-M | PP(灰)
P2099-03-M | PP(什)
P3001-01 | PP(紫藍) | 15 | 18 | 3.29 | 4.26 | 4-6 | 69 | 70 | 0.91 | 0.95 | 250-310 | 120-180 | ≧50 | 320-400 | 10000-11000
P3001-02 | PP(藍) | 12 | 16 | 2.98 | 3.93 | 3-5 | 72 | 74 | 0.9 | 0.91
P3012-01 | PP(藍) | 5 | 8 | 4.26 | 5.99 | 6-11 | 69 | 70 | 0.9 | 0.92
P3012-05 | PP(孔雀藍) | 5 | 8 | 4.26 | 5.99 | 6-11 | 69 | 70 | 0.905 | 0.93
P3012-06 | PP(水藍) | 5 | 8 | 4.26 | 5.99 | 6-11 | 68 | 69 | 0.905 | 0.93
P3012-07 | PP(灰藍) | 5 | 8 | 4.26 | 5.99 | 6-11 | 68 | 69 | 0.905 | 0.93
P3012-08 | PP(浪漫藍) | 5 | 8 | 4.26 | 5.99 | 6-11 | 69 | 70 | 0.905 | 0.93
P3012-09 | PP(紫藍) | 5 | 8 | 4.26 | 5.99 | 6-11 | 69 | 70 | 0.905 | 0.93
P3023-01 | PP(藍) | 6 | 8 | 5.99 | 7.84 | 11-17 | 69 | 70 | 0.905 | 0.92 | 230-290 | 120-180 | ≧50 | 320-400 | 9000-10000
P3034-01 | PP(藍) | 5 | 7 | 7.84 | 9.81 | 17-23 | 68 | 69 | 0.905 | 0.94 |  |  |  | 280-360 | 8000-9000
P3034-02 | PP(寶藍) | 5 | 7 | 7.84 | 9.81 | 17-23 | 68 | 69 | 0.905 | 0.94 |  |  |  | 280-360 | 8000-9000
P3034-03 | PP(灰藍) | 5 | 7 | 7.84 | 9.81 | 17-23 | 68 | 69 | 0.905 | 0.94 |  |  |  | 280-360 | 8000-9000
P4001-03 | PP(紅) | 12 | 16 | 2.98 | 3.93 | 3-5 | 72 | 74 | 0.9 | 0.91
P4001-05 | PP(艷紅) | 12 | 16 | 2.98 | 3.93 | 3-5 | 73 | 74 | 0.9 | 0.92
P4001-06 | PP(粉紅) | 18 | 22 |  |  | 3-5 | 74 | 75 | 1.03 | 1.06 | 250-330 |  |  | 460-520 | 16000-20000
P4002-02 | PP(淺磚紅) | 7 | 10 | 3.93 | 4.93 | 5-8 | 68 | 70 | 0.91 | 0.945
P4002-03 | PP(棕紅) | 10 | 15 | 3.93 | 4.93 | 5-8 | 69 | 70 | 0.91 | 0.95
P4002-04 | PP(磚紅) | 7 | 10 | 3.93 | 4.93 | 5-8 | 68 | 70 | 0.91 | 0.945
P4012-04 | PP(豔紅) | 5 | 8 | 4.26 | 5.99 | 6-11 | 68 | 69 | 0.9 | 0.93
P4012-05 | PP(豔紅) | 15 | 20 | 4.93 | 5.63 | 8-10 | 70 | 71 | 0.9 | 0.92 | 220-280 | 120-180 |  | 340-400 | 10000-12000
P4023-01 | PP(酒紅) | 4 | 6 | 5.99 | 7.84 | 11-17 | 69 | 70 | 0.905 | 0.94 |  |  |  | 340-400 | 10000-11000
P4023-02 | PP(粉紅) | 4 | 6 | 5.99 | 7.84 | 11-17 | 69 | 70 | 0.905 | 0.94 |  |  |  | 340-400 | 10000-11000
P5001-02 | PP(深咖啡) | 15 | 20 | 2.98 | 4.26 | 3-6 | 73 | 74 | 0.9 | 0.92
P5002-02 | PP(深咖啡) | 8 | 10 | 3.93 | 4.93 | 5-8 | 69 | 70 | 0.91 | 0.945
P5002-03 | PP(深咖啡) | 5 | 7 | 3.93 | 4.93 | 5-8 | 69 | 70 | 0.91 | 0.945
P5013-01 | PP(深褐色) | 4 | 6 | 5.99 | 7.84 | 11-17 | 69 | 70 | 0.905 | 0.92 | 230-290 | 120-180 | ≧50 | 320-400 | 9000-10000
P5023-01 | PP(淺棕色) | 10 | 15 | 5.99 | 7.84 | 10-12 | 70 | 72 | 0.9 | 0.92 | 240-300 |  |  |  | 10500-12500
P5023-02 | PP(暗褐色) | 10 | 15 | 5.99 | 7.84 | 10-12 | 70 | 72 | 0.9 | 0.92 | 240-300 |  |  |  | 10500-12500
P6001-03 | PP(黃) | 12 | 16 | 2.98 | 3.93 | 3-5 | 72 | 74 | 0.9 | 0.91
P6013-01 | PP(米黃) | 0.7 | 2 | 5.28 | 7.84 | 9-17 | 72 | 73 | 0.9 | 0.915 | 270-330 | 140-200 |  | 420-480 | 11500-13000
P7001-03 | PP(粉綠) | 15 | 20 | 2.98 | 3.93 | 3-5 | 72 | 74 | 0.91 | 0.93
P7001-06 | PP(綠) | 12 | 16 | 3.29 | 4.26 | 3-6 | 72 | 74 | 0.9 | 0.91
P7001-09 | PP(綠) | 18 | 22 |  |  | 3-5 | 74 | 75 | 1.03 | 1.06 | 250-330 |  |  | 460-520 | 16000-20000
P7001-10 | PP(藍綠) | 25 | 35 | 2.98 | 3.93 | 3-5 | 72 | 74 | 0.905 | 0.93 |  |  |  |  | 14000-16000
P7001-12 | PP(粉綠) | 12 | 16 | 2.98 | 4.26 | 3-6 | 72 | 74 | 0.905 | 0.93
P7012-01 | PP(綠) | 5 | 8 | 3.93 | 5.99 | 5-11 | 70 | 71 | 0.91 | 0.92
P7012-04 | PP(綠) | 5 | 8 | 3.93 | 5.99 | 5-11 | 71 | 72 | 0.905 | 0.93
P7012-08 | PP(灰綠) | 15 | 20 | 4.93 | 5.63 | 8-10 | 70 | 71 | 0.9 | 0.92 | 220-280 | 120-180 |  | 340-400 | 10000-12000
P7013-01 | PP(綠) | 5 | 7 | 4.26 | 5.99 | 6-11 | 68 | 69 | 0.91 | 0.93
P7013-02 | PP(綠) | 4 | 7 | 4.26 | 5.99 | 6-11 | 68 | 69 | 0.91 | 0.93
P7014-01 | PP(綠) | 5 | 7 | 4.26 | 5.99 | 6-11 | 71 | 72 | 0.91 | 0.93
P7034-01 | PP(綠) | 5 | 7 | 7.84 | 9.81 | 17-23 | 68 | 69 | 0.905 | 0.94 |  |  |  | 280-360 | 8000-9000
P7034-02 | PP(綠) | 5 | 7 | 7.84 | 9.81 | 17-23 | 68 | 69 | 0.905 | 0.94 |  |  |  | 280-360 | 8000-9000
P8012-01 | PP(橘黃) | 5 | 8 | 4.26 | 5.99 | 6-11 | 69 | 70 | 0.91 | 0.93
P8013-01 | PP(粉橘黃) | 1 | 3 | 4.26 | 5.99 | 6-11 | 72 | 74 | 0.91 | 0.92
P9001-01 | PP(珠白) | 4 | 7 | 3.61 | 4.59 | 4-7 | 69 | 70 | 1 | 1.06
P9001-03 | PP(珠白) | 5 | 9 | 3.61 | 4.26 | 4-6 | 72 | 74 | 0.95 | 0.98
P9001-04 | PP(珠白) | 18 | 22 |  |  | 3-5 | 74 | 75 | 1.03 | 1.06 | 250-330 |  |  | 460-520 | 16000-20000
P9001-05 | PP(珠白) | 5 | 8 | 2.98 | 4.26 | 3-6 | 68 | 69 | 0.915 | 0.94
P9001-08 | PP(珠白) | 5 | 9 | 2.98 | 4.26 | 3-6 | 68 | 69 | 0.92 | 0.95
P9001-10 | PP(珠白) | 2 | 5 | 3.61 | 4.59 | 4-7 | 70 | 71 | 0.9 | 0.92
P9001-11 | PP(珠白) | 12 | 16 | 2.98 | 3.93 | 3-5 | 72 | 74 | 0.905 | 0.92
P9001-12 | PP(珠白) | 5 | 9 | 3.61 | 4.26 | 4-6 | 73 | 75 | 0.95 | 0.98 |  |  |  | 440-500 | 13000-15000
P9001-13 | PP(珠白) | 25 | 40 | 2.98 | 3.93 | 3-5 | 73 | 75 | 0.94 | 0.97
P9001-14 | PP(珠白) | 20 | 40 | 2.98 | 3.93 | 3-5 | 73 | 75 | 0.94 | 0.97
P9001-34 | PP(珠白) | 6 | 8 | 3.61 | 4.26 | 4-6 | 70 | 72 | 0.94 | 0.98 |  |  |  | 380-440 | 10000-12000
P9002-01 | PP(珠白) | 1 | 3 | 4.26 | 4.93 | 6-8 | 70 | 72 | 0.95 | 0.97
P9012-04 | PP(本) | 3 | 5 | 4.26 | 5.99 | 6-11 | 71 | 72 | 1.11 | 1.13
P9012-05 | PP(珠白) | 7 | 9 | 2.98 | 4.26 | 3-6 | 68 | 69 | 0.93 | 0.955
P9012-10 | PP(珠白) | 7 | 9 | 2.98 | 4.26 | 3-6 | 68 | 69 | 0.93 | 0.955
P9012-16 | PP(珠白) | 5 | 8 | 4.26 | 5.99 | 6-11 | 68 | 69 | 0.9 | 0.93
P9012-17 | PP(珠白) | 15 | 20 | 4.93 | 5.63 | 8-10 | 70 | 71 | 0.9 | 0.92 | 220-280 | 120-180 |  | 340-400 | 10000-12000
P9013-01 | PP(本) | 4 | 7 | 3.29 | 4.26 | 3-6 | 68 | 69 | 0.97 | 1 |  |  |  | ≧300 | 8000-10000
P9013-02 | PP(珠白) | 4 | 8 | 4.26 | 5.99 | 6-11 | 69 | 70 | 0.92 | 0.95
P9023-01 | PP(灰白) | 6 | 8 | 5.99 | 7.84 | 11-17 | 69 | 70 | 0.905 | 0.92 | 230-290 | 120-180 | ≧50 | 320-400 | 9000-10000
P9023-02 | PP(白灰) | 10 | 15 | 5.99 | 7.84 | 10-12 | 70 | 72 | 0.9 | 0.92 | 240-300 |  |  |  | 10500-12500
P9099-01 | PP(珠白)
P909A-01 | PP(淺褐) | 6 | 8 | 18.56 | 20.88 | 57-64 | 62 | 66 | 0.91 | 0.93 |  |  |  |  | 5000-7500
| PP(本) | 30 | 40 | 2.98 | 3.93 | 3-5 | 72 | 73 | 0.9 | 0.905