## 工作表1
舊牌號 | 新牌號 | 材質(顏色) | MI下限(g/10min) | MI上限(g/10min) | 舊耐衝下限(kg-cm) | 舊耐衝上限(kg-cm) | 新耐衝下限(kg-cm/cm2) | 新耐衝上限(kg-cm/cm2) | 硬度下限 | 硬度上限 | 密度下限 | 密度上限 | 拉伸強度(kgf/cm2) | 降伏強度(kgf/cm2) | 伸長率(%) | 彎曲強度(kgf/cm2) | 彈性係數(kgf/cm2) | 廠商
A1135-01 | A1135-01 | ABS (本) | 20(220/10kg) | 36(220/10kg) |  |  | 17 |  |  |  | 1.03 | 1.06 | ≧350 |  | ≧15 | 720-800 | ≧22000 | 奇美
A9007-3 | A9007-3 | ABS (珠白) | 3 | 6 |  |  | 14 | 18 |  |  | 1.05 | 1.07 | 420-520 |  | ≧20 | 680-760 | 19000-24000 | IKEA
B6011條切 | B1001-02 | PE (黑) | 0.06 | 0.09 | 18.56 | 27.88 | 57 |  | 68 | 69 | 0.945 | 0.96 | 220-300 | 120-200 | ≧350 | 250-330 | 7000-9000 | 印度
| B1001-03 | PE (黑) | 0.06 | 0.09 | 18.56 | 27.88 | 57 |  | 68 | 69 | 0.945 | 0.955 | 220-300 | 120-200 | ≧350 | 250-330 | 7000-9000 | 上吉
B1001-04 | B1001-04 | PE(黑) | 0.06 | 0.09 | 18.56 | 27.88 | 57 |  | 68 | 69 | 0.945 | 0.96 | 220-300 | 120-200 | ≧400 | 250-330 | 7000-9000 | Long
B6012 | B1012-02 | PE (黑) | 0.40(5kg) | 0.50(kg) | 18.56 | 25.56 | 57 |  | 67 | 68 | 0.945 | 0.955 | 220-300 | 120-200 | ≧250 | 250-330 | 7000-9000 | 上吉
B6004 | B1023-01 | PE (黑) | 0.2 | 0.3 | 9.81 | 18.56 | 23 |  | 67 | 68 | 0.945 | 0.97 | [5 empty] | 統繹
B6001-10 | B1024-02 | PE (黑) | 0.2 | 0.4 | 6.71 | 14.05 | 14 |  | 67 | 68 | 0.98 | 1.01
B6007-5 | B1024-03 | PE (黑) | 0.2 | 0.3 | 18.56 | 25.56 | 57 |  | 65 | 67 | 0.945 | 0.965 | 200-260 | 100-160 | ≧200 | 220-280 | 5500-7000 | 帝宏
B1024-07 | B1024-07 | PE (黑) | 0.2 | 0.4 | 11.89 | 16.28 | 30 |  | 65 | 67 | 0.945 | 0.96 | [5 empty] | 虹一
B6007-4 | B1024-08 | PE (黑) | 0.2 | 0.4 | 10.22 | 16.28 | 24 |  | 65 | 67 | 0.95 | 0.96 | 200-260 | 100-160 | ≧200 |  |  | 帝宏
B6007-3 | B1025-01 | PE (黑) | 0.25 | 0.4 | 9.81 | 14.05 | 23 |  | 66 | 67 | 0.95 | 0.98 | 200-260 | 100-160 | ≧300 | 220-280 | 6000-7000 | 帝宏
B6000 | B1034-01 | PE (黑) | 0.3 | 0.4 | 7.84 | 11.89 | 17 |  | 68 | 69 | 0.967 | [6 empty] | 五七
B6007-2 | B1034-03 | PE (黑) | 0.3 | 0.4 | 7.84 | 14.05 | 17 |  | 67 | 68 | 0.945 | 0.975 | [5 empty] | 飛弘
B6001 | B1035-01 | PE (黑) | 0.2 | 0.4 | 9.81 | 14.05 | 23 | 36 | 67 | 68 | 0.945 | 0.97 | [5 empty] | 大洋
B6001 | B1035-02 | PE (黑) | 0.3 | 0.5 | 9.81 | 14.05 | 23 | 36 | 67 | 68 | 0.945 | 0.97 | [5 empty] | 大鋒
B6001-1 | B1035-03 | PE (黑) | 0.3 | 0.45 | 7.84 | 11.89 | 17 | 30 | 67 | 68 | 0.945 | 0.97 | [5 empty] | 金尚美
B6007-1 | B1048-02 | PE (黑) | 0.4 | 0.7 | 7.84 | 14.05 | 17 | 36 | 67 | 68 | 0.945 | 0.97 | [5 empty] | 德奇
B6007-8 | B105A-01 | PE (黑) | 0.5 | 1 | 11.89 | 18.56 | 30 | 57 | 67 | 68 | 0.945 | 0.96
B107A-01 | B107A-01 | PE (黑) | 0.7 | 1 | 7.84 | 9.81 | 17 | 23 | 67 | 68 | 0.945 | 0.96
B108B-01 | B108B-01 | PE (黑) | 0.8 | 1.1 | 5.99 | 7.84 | 11 | 17 | 67 | 68 | 0.945 | 0.96
B3003-7 | B1101-01 | PE (本) | 0.06 | 0.08 | 23.22 | 30.16 | 71 |  | 68 | 69 | 0.945 | 0.955 | [5 empty] | 山汰
B3005-8 | B1101-02 | PE (本) | 0.05 | 0.1 | 23.22 | 30.16 | 71 |  | 68 | 69 | 0.945 | 0.955 | [5 empty] | 碁品
B3005 | B1112-01 | PE (本) | 0.1 | 0.15 | 20.88 | 27.88 | 64 |  | 68 | 69 | 0.945 | 0.955
| B1112-05 | PE (本) | 0.1 | 0.2 | 14.05 |  | 35 |  | 68 | 69 | 0.945 | 0.955 |  |  |  |  | 8000-8500 | 北九州
B3004 | B1113-01 | PE (本) | 0.15 | 0.2 | 14.05 | 25.56 | 35 |  | 68 | 69 | 0.95 | 0.96
B3004-5 | B1113-02 | PE (本) | 0.15 | 0.2 | 14.05 | 25.56 | 35 |  | 68 | 69 | 0.95 | 0.96 | [5 empty] | 統繹
B1113-03 | B1113-03 | PE (本) | 0.1 | 0.2 | 18.56 | 25.56 | 57 |  | 67 | 69 | 0.945 | 0.955 | 240-300 | 140-200 | ≧600 | 280-340 | 7500-9000 | 萬尚豪
B3001 | B1114-01 | PE (本) | 0.2 | 0.3 | 16.28 | 27.88 | 41 |  | 68 | 69 | 0.945 | 0.955 | 240-300 | 140-200 | ≧600 | 280-340 | 7500-9000 | PCR
B3018-1 | B111F-01 | PE (本) | 0.1 | 1.5 | 14.05 | 25.56 | 35 |  | 60 | 65 | 0.95 | 0.999
B3003 | B1124-03 | PE (本) | 0.15 | 0.25 | 11.89 | 23.22 | 30 |  | 68 | 69 | 0.955 | 0.965
B3001-1 | B1124-05 | PE (本) | 0.2 | 0.3 | 10.22 | 20.88 | 24 |  | 68 | 69 | 0.96 | 0.97 |  |  |  |  | 7500-9000
B3003-5 | B1124-09 | PE (本) | 0.15 | 0.3 | 14.05 | 25.56 | 35 |  | 67 | 69 | 0.94 | 0.955 | [5 empty] | 龍豐
B1124-12 | B1124-12 | PE (本) | 0.2 | 0.4 | 9.81 | 18.56 | 23 |  | 67 | 68 | 0.95 | 0.965 | [5 empty] | 郡城
B3017 | B2001-01 | PE(灰) | 0.06 | 0.08 | 20.88 | 27.88 | 64 |  | 68 | 69 | 0.945 | 0.955
| B2001-02 | PE(灰) | 0.06 | 0.09 | 20.88 | 27.88 | 64 |  | 68 | 69 | 0.945 | 0.955
B3001-BY | B3001-BY | PE (米黃) | 0.2 | 0.3 | 16.28 | 27.88 | 40 |  | 68 | 69 | 0.945 | 0.955 | 240-300 | 140-200 | ≧600 | 280-340 | 8000-10000 | 歐萊德
B3001-CG | B3001-CG | PE藍綠(青) | 0.2 | 0.3 | 16.28 | 27.88 | 40 |  | 68 | 69 | 0.945 | 0.955 | 240-300 | 140-200 | ≧600 | 280-340 | 8000-10000 | 歐萊德
B3001-CO | B3001-CO | PE (褐) | 0.2 | 0.3 | 16.28 | 27.88 | 40 |  | 68 | 69 | 0.945 | 0.955 | 240-300 | 140-200 | ≧600 | 280-340 | 8000-10000 | 歐萊德
B3001-DB | B3001-DB | PE (深褐) | 0.2 | 0.3 | 16.28 | 27.88 | 40 |  | 68 | 69 | 0.945 | 0.955 | 240-300 | 140-200 | ≧600 | 280-340 | 8000-10000 | 歐萊德
B3001-DG | B3001-DG | PE (深綠) | 0.2 | 0.3 | 16.28 | 27.88 | 40 |  | 68 | 69 | 0.945 | 0.955 | 240-300 | 140-200 | ≧600 | 280-340 | 8000-10000 | 歐萊德
B3001-FM | B3001-FM | PE (本) | 0.2 | 0.3 | 16.28 | 27.88 | 40 |  | 68 | 69 | 0.945 | 0.955 | 240-300 | 140-200 | ≧600 | 280-340 | 8000-10000 | 歐萊德
B3001-LB | B3001-LB | PE (淺褐) | 0.2 | 0.3 | 16.28 | 27.88 | 40 |  | 68 | 69 | 0.945 | 0.955 | 240-300 | 140-200 | ≧600 | 280-340 | 8000-10000 | 歐萊德
B3001-LR | B3001-LR | PE (酒紅) | 0.2 | 0.3 | 16.28 | 27.88 | 40 |  | 68 | 69 | 0.945 | 0.955 | 240-300 | 140-200 | ≧600 | 280-340 | 8000-10000 | 歐萊德
B3001-MG | B3001-MG | PE (暗藍) | 0.2 | 0.3 | 16.28 | 27.88 | 40 |  | 68 | 69 | 0.945 | 0.955 | 240-300 | 140-200 | ≧600 | 280-340 | 8000-10000 | 歐萊德
B3001-MP | B3001-MP | PE (莫蘭德 粉紅) | 0.2 | 0.3 | 16.28 | 27.88 | 40 |  | 68 | 69 | 0.95 | 0.96 | 240-300 | 140-200 | ≧600 | 280-340 | 8000-10000 | 歐萊德
B3001-TG | B3001-TG | PE (墨綠) | 0.2 | 0.3 | 16.28 | 27.88 | 40 |  | 68 | 69 | 0.945 | 0.955 | 240-300 | 140-200 | ≧600 | 280-340 | 8000-10000 | 歐萊德
B3001-TP | B3001-TP | PE藍綠(紫) | 0.2 | 0.3 | 16.28 | 27.88 | 40 |  | 68 | 69 | 0.945 | 0.955 | 240-300 | 140-200 | ≧600 | 280-340 | 8000-10000 | 歐萊德
B3001-W | B3001-W | PE (珠白) | 0.2 | 0.3 | 16.28 | 27.88 | 40 |  | 68 | 69 | 0.955 | 0.965 | 240-300 | 140-200 | ≧600 | 280-340 | 8000-10000 | 歐萊德
B3026 | B3014-01 | PE (紫藍) | 0.15 | 0.25 | 14.05 | 25.56 | 35 |  | 67 | 69 | 0.945 | 0.955 | [5 empty] | 凱鍶鎂
B3022K | B3022-01 | PE (黑) 模切 | 0.15 | 0.21 | 12.31 | 17.65 | 31 | 54 | 67 | 68 | 0.95 | 0.96 | 220-280 | 120-180 | ≧250 | 240-300 | 6500-7500 | 高盈
B3022Z | B3022-02 | PE (黑) 條切 | 0.15 | 0.21 | 12.31 | 17.65 | 31 | 54 | 67 | 68 | 0.95 | 0.96 | 220-280 | 120-180 | ≧250 | 240-300 | 6500-7500 | 高盈
B3022-6 | B3022-03 | PE 黑 | 0.15 | 0.21 | 12.31 | 17.65 | 31 | 54 | 67 | 68 | 0.95 | 0.96 | 220-280 | 120-180 | ≧250 | 240-300 | 6500-7500
B3022-04 | B3022-04 | PE (黑) | 0.13 | 0.17 | 12.31 | 17.65 | 31 | 54 | 67 | 68 | 0.95 | 0.96 | 220-280 | 120-180 | ≧250 | 240-300 | 6500-7500 | 印度
B3301 | B4014-01 | PE (紅) | 0.15 | 0.25 | 14.05 | 25.56 | 35 |  | 67 | 69 | 0.94 | 0.955 | [5 empty] | 凱鍶鎂
B6005-1 | B6005-1 | PE (黑什) | 0.2 | 0.4 | 9.81 | 14.05 | 23 | 36 | 65 | 67 | 0.945 | 0.96 | [5 empty] | 佳利彩
B6010 | B6010-01 | PE (藍) | 0.055 | 0.08 | 20.88 | 27.88 | 64 |  | 68 | 69 | 0.945 | 0.955 | 220-300 | 120-200 | ≧600 | 260-360 | 7500-9000 | 飛弘
B6010-1 | B6010-03 | PE (大藍) | 0.03 | 0.05 | 25.56 | 30.16 | 79 |  | 68 | 69 | 0.945 | 0.955 | 220-300 | 120-200 | ≧600 | 260-360 | 7500-9000 | 合億/帝宏
B6010-2 | B6010-04 | PE (紫藍) | 0.03 | 0.08 | 20.88 | 27.88 | 64 |  | 68 | 69 | 0.945 | 0.955 | 220-300 | 120-200 | ≧600 | 260-360 | 7500-9000 | 雄宇
| B6010-07 | PE (大藍) | 0.03 | 0.05 | 25.56 | 30.16 | 79 |  | 68 | 69 | 0.945 | 0.955 | 220-300 | 120-200 | ≧600 | 260-360 | 7500-9000 | 英特格
B3013-6 | B9012-01 | PE (珠白 藍口) | 0.1 | 0.15 | 20.88 | 30.16 | 64 |  | 68 | 69 | 0.95 | 0.965 | [5 empty] | 世國
B3013-7 | B9012-02 | PE (灰白) | 0.1 | 0.2 | 20.88 | 30.16 | 64 |  | 68 | 69 | 0.95 | 0.965 | [5 empty] | 世國
B3013-8 | B9012-03 | PE (米白) | 0.1 | 0.2 | 20.88 | 30.16 | 64 |  | 68 | 69 | 0.95 | 0.965 | [5 empty] | 世國
B3013-2 | B9012-04 | PE (珠白) | 0.1 | 0.15 | 14.05 | 25.56 | 35 |  | 68 | 69 | 0.965 | 0.985 | [5 empty] | 秀府
B3013 | B9014-01 | PE (珠白) | 0.15 | 0.4 | 9.81 | 20.88 | 23 |  | 67 | 69 | 0.95 | 0.96 | [5 empty] | 東漾
DPP-8 | DPP-8 | PP (灰) | 4 | 6 | 3.93 | 5.99 | 5 | 11 | 68 | 69 | 0.94 | 0.97 |  |  |  | ≧300 | ≧8000 | 新台
DPP-9 | DPP-9 | PP (灰) | 4 | 6 | 4.26 | 4.93 | 6 | 8 | 68 | 69 | 0.94 | 0.955 |  |  |  | ≧300 | ≧8000 | 南亞
E2012 | E1035-01 | PE (黑) | 3 | 5 | 4.26 | 5.99 | 6 | 11 | 66 | 67 | 0.95 | 0.96 | [5 empty] | 瑞穎
E2012-2 | E1035-02 | PE (黑) | 3 | 5 | 4.26 | 5.99 | 6 | 11 | 66 | 67 | 0.95 | 0.96 | [5 empty] | 湧淳
E2010 | E1136-01 | PE (本) | 3 | 6 | 4.26 | 5.99 | 6 | 11 | 66 | 68 | 0.95 | 0.96
E2015 | E3035-01 | PE (藍) | 3 | 5 | 4.26 | 5.99 | 6 | 11 | 67 | 68 | 0.95 | 0.96
E2014 | E5035-01 | PE (磚紅) | 3 | 5 | 4.26 | 5.99 | 6 | 11 | 66 | 67 | 0.945 | 0.96 | [5 empty] | 泯元
E2014-6 | E5035-02 | PE(深咖啡) | 3 | 5 | 4.26 | 5.99 | 6 | 11 | 64 | 67 | 0.94 | 0.955 | [5 empty] | 龍興
E2014-7 | E5035-03 | PE(咖啡紅) | 3 | 5 | 4.26 | 5.99 | 6 | 11 | 64 | 67 | 0.94 | 0.955 | [5 empty] | 龍興
E2016 | E7025-01 | PE (綠) | 2 | 4 | 3.93 | 5.99 | 5 | 11 | 65 | 67 | 0.94 | 0.965 | [5 empty] | 森鉅
E2016 | E7035-01 | PE (草綠) | 3 | 5 | 3.93 | 4.93 | 5 | 8 | 66 | 67 | 0.95 | 0.96
E2016-9 | E7036-01 | PE (草綠 黃口) | 3 | 6 | 3.93 | 5.99 | 5 | 11 | 66 | 67 | 0.95 | 0.97 |  |  |  | ≧210 |  | 南亞
E2014-1 | E8035-02 | PE (橘黃) | 3 | 5 | 4.26 | 5.99 | 6 | 11 | 66 | 67 | 0.945 | 0.96
E2011-2 | E9035-02 | PE (珠白) | 3 | 5 | 3.93 | 5.28 | 5 | 9 | 67 | 68 | 0.95 | 0.96 | [5 empty] | 拖神
E2011 | E90AD-01 | PE (珠白) | 10 | 13 | 3.93 | 5.28 | 5 | 9 | 66 | 67 | 0.95 | 0.96 | [5 empty] | 森鉅
| L1001-06 | LD(黑) | 0.5 | 1 |  |  |  |  | 60 | 64 | 0.935 | 0.945
B6002 | L1012-01 | PE (黑) | 1 | 2.5 | 16.28 | 20.88 | 40 |  | 57 | 61 | 0.925 | 0.945 | [5 empty] | 凱迪爾
L2004 | L1013-01 | LD (黑) | 1 | 3 | 9.81 | 18.56 | 23 | 57 | 52 | 58 | 0.92 | 0.96
| L1101-01 |  | 0.5 | 2 |  |  |  |  | 52 | 55 | 0.91 | 0.925
L2001 | L1112-01 | LD (本) | 1.5 | 2.5 | 11.89 | 16.28 | 30 | 43 | 53 | 57 | 0.92 | 0.94
L1113-01 | L1113-01 | LD (本) | 1 | 3 | 11.89 | 16.28 | 30 | 43 | 53 | 55 | 0.91 | 0.925
| L1135-02 | LD (本) | 3 | 5 | 14.05 | 16.28 | 35 |  | 53 | 55 | 0.915 | 0.925
L1114-01-C | L1114-01-C | LDPE (本) | 3 | 4 |  |  |  |  | 50 | 54 | 0.91 | 0.925
L4318-7-1 | L117A-01 | LDPE (本) | 7 | 9 | 11.89 | 16.28 | 30 | 43 | 52 | 55 | 0.91 | 0.925 | [5 empty] | PCR
L4318-7-2 | L307A-01 | LDPE (藍綠) | 6 | 8 | 11.89 | 16.28 | 30 | 43 | 52 | 54 | 0.915 | 0.93
L9001-01 | L9001-01 | LDPE (珠白) | 0.3 | 1 | 9.81 | 14.05 | 23 | 36 | 52 | 57 | 0.93 | 0.97
L4317-6 | L9012-01 | LDPE (珠白) | 1 | 2 | 9.81 | 18.56 | 23-57 | 23-57 | 52 | 58 | 0.92 | 0.96
| L9013-01 | LDPE (珠白) | 1 | 3 | 14.05 | 18.56 | 35 |  | 53 | 57 | 0.93 | 0.95
P1012 | P0001-01 | PP (透明) | 35 | 45 | 2.98 | 3.93 | 3 | 5 | 70 | 71 | 0.9 | 0.905 | 260-320 | 130-190 | ≧200 | 360-420 | 10000-11000
P1012-12 | P0001-02 | PP (透明) | 12 | 16 | 2.98 | 3.93 | 3 | 5 | 73 | 74 | 0.9 | 0.905 | 320-380 | 180-240 | ≧400 | 440-500 | 13000-14000
P0001-07 | P0001-07 | PP (透明) | 25 | 30 | 2.98 | 4.26 | 3 | 6 | 73 | 74 | 0.9 | 0.905 | [5 empty] | 大自然
P1012-9 | P0012-01 | PP (淺黃) | 1 | 4 | 3.61 | 5.99 | 4 | 11 | 72 | 75 | 0.9 | 0.905 | [5 empty] | 允發
P1012-13 | P0013-01 | PP (透明) | 0.5 | 3 | 4.26 | 5.99 | 6 | 11 | 69 | 72 | 0.9 | 0.93 | [5 empty] | 坤益
P0503 | P0503-01 | PP (透黃) | 3 | 6 | 2.98 | 4.26 | 3 | 6 | 71 | 74 | 0.9 | 0.91 | 300-360 | 160-220 | ≧200 | 400-480 | 11000-13500
P0508B(C) | P0508-01(C) | PP (本霧) | 5 | 8 |  |  | 17 | 50 | 60 | 67 | 0.9 | 0.91
P0508B(H) | P0508-01 | PP (本) | 5 | 8 | 3.93 | 4.26 | 5 | 6 | 67 | 70 | 0.9 | 0.91 | 220-280 | 120-180 | ≧200 | 300-380 | 7000-9000
P1003-43 | P1001-04 | PP (黑) | 12 | 16 | 2.98 | 3.93 | 3 | 5 | 72 | 74 | 0.905 | 0.92 | 280-340 |  |  | 400-460 | 11000-13500 | 健鼎
P1003-45 | P1001-05 | PP (黑) | 15 | 20 | 3.29 | 4.26 | 3 | 6 | 72 | 73 | 0.91 | 0.92 | [5 empty] | 駿弘富
P1001-40 | P1001-40 | PP (黑) | 4 | 7 | 3.61 | 4.59 | 4 | 7 | 71 | 72 | 0.905 | 0.92 | 280-340 | 160-220 |  | 400-480 | 11000-13000 | 孟加拉
P1003-30 | P1001-46 | PP (黑) | 8 | 10 | 3.61 | 4.26 | 4 | 6 | 69 | 70 | 0.94 | 0.97 | 220-280 | 120-180 |  | 300-380 | 9000-10000 | 華府
| P1001-49 | PP (黑) | 18 | 22 |  |  | 3 | 5 | 74 | 75 | 1.03 | 1.06 |  |  |  |  | ≧16000 | 百泰齊
| P1001-N | PP (米白) | 4 | 7 |  |  | 4 | 7 | 71 | 72 | 0.9 | 0.915 | 260-360 |  |  | 400-480 | 11500-13000 | 高露潔
P1001-24-3 | P1002-01 | PP (黑) | 20 | 24 | 3.61 | 4.93 | 4 | 8 | 70 | 71 | 0.91 | 0.93 | [5 empty] | 高盈
P1003 | P1002-02 | PP (黑) | 5 | 8 | 3.61 | 4.59 | 4 | 7 | 68 | 69 | 0.93 | 0.95 | [5 empty] | 瑞奇/威頓/新台
P1003-1 | P1002-04 | PP (黑) | 5 | 8 | 3.93 | 5.99 | 4.5 | 11 | 68 | 69 | 0.97 | 0.98 |  |  |  | 260-310 | 9000-11000 | 新台
P1003-1 | P1002-05 | PP (黑) | 4 | 8 | 4.26 | 4.59 | 6 | 7 | 68 | 69 | 0.94 | 0.955 | 230-290 | 120-160 | 50-100 | ≧300 | ≧8000 | 南亞
P1003-22 | P1002-07 | PP (黑) | 5 | 8 | 3.61 | 4.26 | 4 | 6 | 69 | 70 | 1.02 | 1.07 | [5 empty] | 達達
P1003-1 | P1002-09 | PP (黑) | 5 | 8 | 3.61 | 4.59 | 4 | 7 | 69 | 70 | 0.935 | 0.97 | 230-290 | 120-160 |  | 300-400 | 9000-11000 | Alupak
P1002-10 | P1002-10 | PP (黑) | 5 | 8 | 3.61 | 4.59 | 4 | 7 | 68 | 69 | 0.95 | 0.98 | [5 empty] | 華立
| P1002-12 | PP (黑) | 7 | 9 | 3.3 | 4.26 | 4.5 | 6 | 68 | 70 | 0.97 | 0.98 | [5 empty] | 富強鑫
P1003-33 | P1003-33 | PP (黑) | 8 | 10 | 3.93 | 4.93 | 4.5 | 8 | 68 | 69 | 0.92 | 0.935 | [5 empty] | 東陽
P1005-15 | P1005-15 | PP (黑) | 10 | 12 | 9.81 | 11.89 | 23 | 30 | 66 | 67 | 0.92 | 0.93 |  |  |  |  | 6500-7500 | 東陽
P1008-24 | P1012-06 | PP (黑什) | 1 | 2.5 | 4.26 | 5.99 | 6 | 11 | 72 | 74 | 0.91 | 0.93 | 300-360 | 160-220 | ≧100 | 440-500 | 13000-14000
P1003-0 | P1012-14 | PP (黑) | 5 | 8 | 4.59 | 5.63 | 7 | 10 | 68 | 69 | 0.93 | 0.95 | [5 empty] | 達瞬
P1005-3 | P1012-16 | PP (黑) | 5 | 7 | 4.26 | 5.99 | 6 | 11 | 68 | 69 | 0.925 | 0.95 | [5 empty] | 湧淳
P1004-1 | P1013-09 | PP (黑) | 7 | 10 | 5.99 | 7.84 | 11 | 17 | 70 | 71 | 0.9 | 0.92 |  |  |  |  | 10000-12000
P1006 | P1016-01 | PP (黑) | 5 | 8 | 7.84 | 16.28 | 17 | 43 | 64 | 65 | 0.925 | 0.95 | [5 empty] | 欣展
P1005-4 | P1023-01 | PP (黑) | 5 | 7 | 5.99 | 7.84 | 11 | 17 | 66 | 67 | 0.92 | 0.95 | [5 empty] | 大銀
P1008-12 | P1023-02 | PP (黑) | 3 | 5 | 5.99 | 7.84 | 11 | 17 | 69 | 70 | 0.92 | 0.945 | 210-260 | 110-150 | ≧200 | 300-350 | 8500-10000
P1004-5 | P1024-01 | PP (黑) | 7 | 10 | 5.99 | 7.84 | 11 | 17 | 67 | 68 | 0.925 | 0.94 |  |  |  |  | ≧6500 | 高盈
P1004 | P1034-01 | PP (黑) | 6 | 8 | 7.84 | 9.81 | 17 | 23 | 66 | 67 | 0.92 | 0.95 | [5 empty] | 理全
P1005-16 | P1034-03 | PP (黑) | 7 | 8 | 7.84 | 9.81 | 17 | 23 | 66 | 67 | 1.01 | 1.05 | [5 empty] | 以聖
P1003-34 | P1034-04 | PP (黑) | 10 | 15 | 4.26 | 5.99 | 6 | 11 | 68 | 70 | 0.9 | 0.92 |  |  |  |  | 7350-10070 | IKEA
P1004 | P1045-01 | PP (黑) | 5 | 8 | 9.81 | 11.89 | 23 | 30 | 67 | 68 | 0.92 | 0.945 | 180-240 | 100-160 | ≧100 | 220-300 | 6800-8000 | 台萬/ 統繹
P1005 | P1045-02 | PP (黑) | 6 | 8 | 9.81 | 11.89 | 23 | 30 | 66 | 67 | 0.925 | 0.94 | [5 empty] | 鄉士/勝聚
P1045-03 | P1045-03 | PP (黑) | 10 | 12 | 9.81 | 14.05 | 23 | 36 | 67 | 68 | 0.92 | 0.93
| P1045-05 | PP (黑) | 15 | 18 | 9.81 | 11.89 | 23 | 29 | 66 | 67 | 0.92 | 0.93 | [5 empty] | 東陽
P1006-12 | P1078-01 | PP (黑) | 8 | 10 | 17.19 | 19.49 | 50 |  | 62 | 65 | 0.975 | 0.985 |  |  |  |  | 6000-8000 | 東陽
P1008-16 | P1089-01 | PP (黑) | 1.5 | 3 | 17.19 | 19.46 | 50 |  | 70 | 71 | 0.905 | 0.925 | 220-280 | 120-180 | ≧300 | 340-420 | 10500-11000 | 鋒明
P1020-7-1 | P1099-02 | PP (黑) | 3 | 8 |  |  |  |  | 60 | 73 | 0.9 | 0.94
P1020 | P1099-03 | PP (黑灰)
P1006-14 | P109A-02 | PP (黑) | 6 | 8 | 16.28 | 20.42 | 45 | 55 | 62 | 65 | 0.91 | 0.93 | 150-200 | 70-130 | ≧100 | 190-240 | 6000-7500 | 鋐光
P1001 | P1102-01 | PP (本) | 3.5 | 6 | 3.61 | 4.59 | 4 | 7 | 71 | 72 | 0.9 | 0.915 | 280-340 | 160-220 |  | 400-480 | 11500-13000 | PCR
P1001-0 | P1102-03 | PP (本) | 3.5 | 6 | 3.61 | 4.59 | 4 | 7 | 71 | 72 | 0.9 | 0.915 | 280-340 | 160-220 |  | 400-480 | 11500-13000
P1001-0B | P1102-04 | PP (本) | 3.5 | 6 | 3.61 | 4.59 | 4 | 7 | 71 | 72 | 0.905 | 0.92 | [5 empty] | 信福
P1001-1 | P1102-05 | PP (本) | 4 | 7 | 3.29 | 4.26 | 4 | 6 | 71 | 72 | 0.92 | 0.94 | [5 empty] | 利昇
P1112-08 | P1112-08 | PP(本) CK | 0.5 | 2 | 4.93 | 5.99 | 8 | 11 | 70 | 71 | 0.905 | 0.915 | [5 empty] | 小林/永裕
P1001-26 | P1112-09 | PP (本) | 18 | 25 | 4.26 | 5.99 | 6 | 11 | 69 | 70 | 0.9 | 0.91 | 230-290 | 130-190 |  | 340-400 | 10000-11000
P1112-10 | P1112-10 | PP/PE(本板 | 2 | 4 | 4.26 | 7.84 | 6 | 17 | 71 | 72 | 0.91 | 0.98
P1178-01 | P1178-01 | PP (本) | 2 | 4 | 18.56 | 25.56 | 57 | 79 | 70 | 71 | 0.9 | 0.92
P1020-2 | P2001-04-M | PP (黑灰)
P1014-47 | P2001-06 | PP (黑灰) | 18 | 22 |  |  | 3 | 5 | 74 | 75 | 1.03 | 1.06 | 250-330 |  |  | 460-520 | 16000-20000 | 百泰齊
P1014-48 | P2001-09 | PP (銀灰) | 12 | 16 | 2.98 | 4.26 | 3 | 6 | 71 | 72 | 0.905 | 0.92 | [5 empty] | 駿弘富
P1001-26-1 | P2002-01 | PP (灰) | 20 | 24 | 3.61 | 4.93 | 4 | 8 | 70 | 71 | 0.91 | 0.925 | [5 empty] | 高盈
P1014-33 | P2012-05 | PP (深灰) | 5 | 7 | 4.26 | 5.99 | 6 | 11 | 68 | 70 | 0.91 | 0.93 | [5 empty] | 祥業
P1014-2 | P2012-07 | PP (鐵灰) | 13 | 15 | 4.26 | 5.99 | 6 | 11 | 67 | 68 | 0.91 | 0.92 | [5 empty] | 力達成/新台
P2012-13 | P2012-13 | PP (灰) | 15 | 20 | 4.93 | 5.63 | 8 | 10 | 70 | 71 | 0.9 | 0.92 | 220-280 | 120-180 |  | 340-400 | 10000-12000 | 歐美
P1008-14 | P2013-03 | PP (灰) | 0.7 | 2 | 4.93 | 7.84 | 8 | 17 | 72 | 73 | 0.9 | 0.92 | 270-330 | 140-200 | ≧100 | 420-480 | 11500-13000 | 取德
E2021-1 | P2013-05 | PP (灰紫口) | 4 | 7 | 4.26 | 7.84 | 6 | 17 | 66 | 67 | 0.93 | 0.95 |  |  |  | ≧300 | ≧8000 | 南亞
E2021-9 | P2013-09 | PP (灰) | 4 | 7 | 4.26 | 7.84 | 6 | 17 | 66 | 67 | 0.93 | 0.95 |  |  |  | ≧300 | ≧8000 | 南亞
P1014-49 | P2023-01 | PP (灰) | 3 | 5 | 5.99 | 7.84 | 11 | 17 | 69 | 70 | 0.91 | 0.93 |  |  |  | 320-380 | 10000-11000 | 新台
| P2023-02 | PP(黑灰) | 10 | 15 | 4.93 | 7.84 | 8 | 12 | 70 | 72 | 0.9 | 0.92 | 240-300 |  |  |  | 10500-12500 | 美濃
| P2023-03 | PP(淺灰) | 10 | 15 | 4.93 | 7.84 | 8 | 12 | 70 | 72 | 0.9 | 0.92 | 240-300 |  |  |  | 10500-12500 | 美濃
P2034-02 | P2034-02 | PP (灰) | 5 | 7 | 7.84 | 9.81 | 17 | 23 | 68 | 69 | 0.9 | 0.91 |  |  |  | 280-360 | 8000-9000 | 新台
| P2034-03 | PP (冷灰) | 10 | 15 |  |  | 15 | 24 | 69 | 70 | 0.9 | 0.92 | 200-260 | 100-160 | ≧200 |  | 7350-10070 | IKEA
P2045-01 | P2045-01 | PP (灰) | 10 | 12 | 9.81 | 11.89 | 23 | 30 | 67 | 70 | 0.91 | 0.93 | [5 empty] | 東陽
P2045-01 | P2045-02 | PP (深灰) | 10 | 12 | 9.81 | 11.89 | 23 | 30 | 67 | 70 | 0.91 | 0.93 | [5 empty] | 東陽
P1008-26 | P2089-01 | PP (灰) | 1.5 | 4 | 14.05 | 16.28 | 35 |  | 70 | 71 | 0.901 | 0.92 | 230-300 | 120-190 | ≧150 | 340-420 | 10500-11000 | 鋒明
P1020-1 | P2099-01-M | PP (灰)
P1020-7 | P2099-03-M | PP (什)
P1018-26 | P3001-01 | PP (紫藍) | 15 | 18 | 3.29 | 4.26 | 4 | 6 | 69 | 70 | 0.91 | 0.95 | 250-310 | 120-180 | ≧50 | 320-400 | 10000-11000 | 成綸
P1018-29 | P3001-02 | PP (藍) | 12 | 16 | 2.98 | 3.93 | 3 | 5 | 72 | 74 | 0.9 | 0.91 | [5 empty] | 健鼎
| P3001-04 | PP (灰藍) | 18 | 22 |  |  | 3 | 5 | 74 | 75 | 1.03 | 1.06 | 250-330 |  |  | 460-520 | 16000-20000 | 百泰齊
P1014-18 | P3012-01 | PP (藍) | 5 | 8 | 4.26 | 5.99 | 6 | 11 | 69 | 70 | 0.9 | 0.92 | [5 empty] | 穎馨
P1018-24 | P3012-05 | PP(孔雀藍) | 5 | 8 | 4.26 | 5.99 | 6 | 11 | 69 | 70 | 0.905 | 0.93 | [5 empty] | 祥業
P1018-7 | P3012-06 | PP (水藍) | 5 | 8 | 4.26 | 5.99 | 6 | 11 | 68 | 69 | 0.905 | 0.93 | [5 empty] | 祥業
P1018-8 | P3012-07 | PP (灰藍) | 5 | 8 | 4.26 | 5.99 | 6 | 11 | 68 | 69 | 0.905 | 0.93 | [5 empty] | 祥業
P1045 | P3012-08 | PP(浪漫藍) | 5 | 8 | 4.26 | 5.99 | 6 | 11 | 69 | 70 | 0.905 | 0.93 | [5 empty] | 祥業
P1046 | P3012-09 | PP (紫藍) | 5 | 8 | 4.26 | 5.99 | 6 | 11 | 69 | 70 | 0.905 | 0.93 | [5 empty] | 祥業
P1018-27 | P3023-01 | PP (藍) | 6 | 8 | 5.99 | 7.84 | 11 | 17 | 69 | 70 | 0.905 | 0.92 | 230-290 | 120-180 | ≧50 | 320-400 | 9000-10000 | 成綸
P1018-31 | P3034-01 | PP (藍) | 5 | 7 | 7.84 | 9.81 | 17 | 23 | 68 | 69 | 0.905 | 0.94 |  |  |  | 280-360 | 8000-9000 | 新台
P3034-02 | P3034-02 | PP (寶藍) | 5 | 7 | 7.84 | 9.81 | 17 | 23 | 68 | 69 | 0.905 | 0.94 |  |  |  | 280-360 | 8000-9000 | 新台
P3034-03 | P3034-03 | PP (灰藍) | 5 | 7 | 7.84 | 9.81 | 17 | 23 | 68 | 69 | 0.905 | 0.94 |  |  |  | 280-360 | 8000-9000 | 新台
| P3034-04 | PP (深紫藍) | 5 | 7 | 7.84 | 9.81 | 17 | 23 | 68 | 69 | 0.905 | 0.94 |  |  |  | 280-360 | 8000-9000 | 新台
P0017-9 | P4001-03 | PP (紅) | 12 | 16 | 2.98 | 3.93 | 3 | 5 | 72 | 74 | 0.9 | 0.91 | [5 empty] | 健鼎
P0017-12 | P4001-05 | PP (艷紅) | 12 | 16 | 2.98 | 3.93 | 3 | 5 | 73 | 74 | 0.9 | 0.92 | [5 empty] | 駿弘富
P4001-06 | P4001-06 | PP (粉紅) | 18 | 22 |  |  | 3 | 5 | 74 | 75 | 1.03 | 1.06 | 250-330 |  |  | 460-520 | 16000-20000 | 百泰齊
P1001-4-2 | P4002-02 | PP(淺磚紅) | 7 | 10 | 3.93 | 4.93 | 5 | 8 | 68 | 70 | 0.91 | 0.945 | [5 empty] | 友晟
P1001-7-2 | P4002-03 | PP (棕紅) | 10 | 15 | 3.93 | 4.93 | 5 | 8 | 69 | 70 | 0.91 | 0.95 | [5 empty] | 泯元
P1001-7-3 | P4002-04 | PP (磚紅) | 7 | 10 | 3.93 | 4.93 | 5 | 8 | 68 | 70 | 0.91 | 0.945 | [5 empty] | 友晟
P4012-04 | P4012-04 | PP (豔紅) | 5 | 8 | 4.26 | 5.99 | 6 | 11 | 68 | 69 | 0.9 | 0.93 | [5 empty] | 祥業
P4012-05 | P4012-05 | PP (豔紅) | 15 | 20 | 4.93 | 5.63 | 8 | 10 | 70 | 71 | 0.9 | 0.92 | 220-280 | 120-180 |  | 340-400 | 10000-12000 | 歐美
P0017-13 | P4023-01 | PP (酒紅) | 4 | 6 | 5.99 | 7.84 | 11 | 17 | 69 | 70 | 0.905 | 0.94 |  |  |  | 340-400 | 10000-11000 | 新台
P0017-14 | P4023-02 | PP (粉紅) | 4 | 6 | 5.99 | 7.84 | 11 | 17 | 69 | 70 | 0.905 | 0.94 |  |  |  | 340-400 | 10000-11000 | 新台
P1001-16-9 | P5001-02 | PP(深咖啡) | 15 | 20 | 2.98 | 4.26 | 3 | 6 | 73 | 74 | 0.9 | 0.92 | [5 empty] | 駿弘富
P1001-7-5 | P5002-02 | PP(深咖啡) | 8 | 10 | 3.93 | 4.93 | 5 | 8 | 69 | 70 | 0.91 | 0.945 | [5 empty] | 友晟
| P5001-03 | PP (褐色) | 18 | 22 |  |  | 3 | 5 | 74 | 75 | 1.03 | 1.06 | 250-330 |  |  | 460-520 | 16000-20000 | 百泰齊
P1001-7-6 | P5002-03 | PP(深咖啡) | 5 | 7 | 3.93 | 4.93 | 5 | 8 | 69 | 70 | 0.91 | 0.945 | [5 empty] | 友晟
P1001-16-8 | P5013-01 | PP(深褐色) | 4 | 6 | 5.99 | 7.84 | 11 | 17 | 69 | 70 | 0.905 | 0.92 | 230-290 | 120-180 | ≧50 | 320-400 | 9000-10000 | 成綸
| P5023-01 | PP(淺棕色) | 10 | 15 | 4.93 | 7.84 | 8 | 12 | 70 | 72 | 0.9 | 0.92 | 240-300 |  |  |  | 10500-12500 | 美濃
| P5023-02 | PP(暗褐色) | 10 | 15 | 4.93 | 7.84 | 8 | 12 | 70 | 72 | 0.9 | 0.92 | 240-300 |  |  |  | 10500-12500 | 美濃
P1000-6 | P6001-03 | PP (黃) | 12 | 16 | 2.98 | 3.93 | 3 | 5 | 72 | 74 | 0.9 | 0.91 | [5 empty] | 健鼎
P1008-1 | P6013-01 | PP (米黃) | 0.7 | 2 | 5.28 | 7.84 | 9 | 17 | 72 | 73 | 0.9 | 0.915 | 270-330 | 140-200 |  | 420-480 | 11500-13000 | 原通/水森
P1016-19 | P7001-03 | PP (粉綠) | 15 | 20 | 2.98 | 3.93 | 3 | 5 | 72 | 74 | 0.91 | 0.93 | [5 empty] | 駿弘富
P1016-22 | P7001-06 | PP (綠) | 12 | 16 | 3.29 | 4.26 | 3 | 6 | 72 | 74 | 0.9 | 0.91 | [5 empty] | 健鼎
P7001-09 | P7001-09 | PP (綠) | 18 | 22 |  |  | 3 | 5 | 74 | 75 | 1.03 | 1.06 | 250-330 |  |  | 460-520 | 16000-20000 | 百泰齊
P7001-10 | P7001-10 | PP (藍綠) | 25 | 35 | 2.98 | 3.93 | 3 | 5 | 72 | 74 | 0.905 | 0.93 |  |  |  |  | 14000-16000 | 輝庭
P7001-12 | P7001-12 | PP (粉綠) | 12 | 16 | 2.98 | 4.26 | 3 | 6 | 72 | 74 | 0.905 | 0.93 | [5 empty] | 玄昆
P1016-10 | P7012-01 | PP (綠) | 5 | 8 | 3.93 | 5.99 | 5 | 11 | 70 | 71 | 0.91 | 0.92 | [5 empty] | 友晟
P1016-5 | P7012-04 | PP (綠) | 5 | 8 | 3.93 | 5.99 | 5 | 11 | 71 | 72 | 0.905 | 0.93 | [5 empty] | 雷明
P7012-08 | P7012-08 | PP (灰綠) | 15 | 20 | 4.93 | 5.63 | 8 | 10 | 70 | 71 | 0.9 | 0.92 | 220-280 | 120-180 |  | 340-400 | 10000-12000 | 歐美
P1016-3-2 | P7013-01 | PP (綠) | 5 | 7 | 4.26 | 5.99 | 6 | 11 | 68 | 69 | 0.91 | 0.93 | [5 empty] | 加好
P1016-3-3 | P7013-02 | PP (綠) | 4 | 7 | 4.26 | 5.99 | 6 | 11 | 68 | 69 | 0.91 | 0.93 | [5 empty] | 加好
P1016-3 | P7014-01 | PP (綠) | 5 | 7 | 4.26 | 5.99 | 6 | 11 | 71 | 72 | 0.91 | 0.93 | [5 empty] | 加好
P1016-23 | P7034-01 | PP (綠) | 5 | 7 | 7.84 | 9.81 | 17 | 23 | 68 | 69 | 0.905 | 0.94 |  |  |  | 280-360 | 8000-9000 | 新台
P7034-02 | P7034-02 | PP (綠) | 5 | 7 | 7.84 | 9.81 | 17 | 23 | 68 | 69 | 0.905 | 0.94 |  |  |  | 280-360 | 8000-9000 | 新台
P1026 | P8012-01 | PP (橘黃) | 5 | 8 | 4.26 | 5.99 | 6 | 11 | 69 | 70 | 0.91 | 0.93 | [5 empty] | 祥業
P1026-0 | P8013-01 | PP(粉橘黃) | 1 | 3 | 4.26 | 5.99 | 6 | 11 | 72 | 74 | 0.91 | 0.92 | [5 empty] | 高盈
P1011-10 | P9001-01 | PP (珠白) | 4 | 7 | 3.61 | 4.59 | 4 | 7 | 69 | 70 | 1 | 1.06 | [5 empty] | 祥業
P4310 | P9001-03 | PP (珠白) | 5 | 9 | 3.61 | 4.26 | 4 | 6 | 72 | 74 | 0.94 | 0.98
P1011-16 | P9001-04 | PP (珠白) | 18 | 22 |  |  | 3 | 5 | 74 | 75 | 1.03 | 1.06 | 250-330 |  |  | 460-520 | 16000-20000 | 百泰齊
P4310-2 | P9001-05 | PP (珠白) | 5 | 8 | 2.98 | 4.26 | 3 | 6 | 68 | 69 | 0.915 | 0.94 | [5 empty] | 達瞬
P4310-1 | P9001-08 | PP (珠白) | 5 | 9 | 2.98 | 4.26 | 3 | 6 | 68 | 69 | 0.92 | 0.95 | [5 empty] | 達瞬
P1017-8 | P9001-10 | PP (珠白) | 2 | 5 | 3.61 | 4.59 | 4 | 7 | 70 | 71 | 0.9 | 0.92
P1011-17 | P9001-11 | PP (珠白) | 12 | 16 | 2.98 | 3.93 | 3 | 5 | 72 | 74 | 0.905 | 0.92 | [5 empty] | 健鼎
P4320 | P9001-12 | PP (珠白) | 5 | 9 | 3.61 | 4.26 | 4 | 6 | 73 | 75 | 0.95 | 0.98 |  |  |  | 440-500 | 13000-15000
P4320-1 | P9001-13 | PP (珠白) | 25 | 40 | 2.98 | 3.93 | 3 | 5 | 73 | 75 | 0.94 | 0.97
P4320-2 | P9001-14 | PP (珠白) | 20 | 40 | 2.98 | 3.93 | 3 | 5 | 73 | 75 | 0.94 | 0.97 | [5 empty] | 駿弘富
| P9001-32 | PP (珠白) | 25 | 30 |  |  | 3 | 5 | 73 | 74 | 0.9 | 0.91 |  |  |  |  | 13000-14000 | 三葑
P9001-34 | P9001-34 | PP (珠白) | 6 | 8 | 3.61 | 4.26 | 4 | 6 | 70 | 72 | 0.94 | 0.98 |  |  |  | 380-440 | 10000-12000
P1017-20 | P9002-01 | PP (珠白) | 1 | 3 | 4.26 | 4.93 | 6 | 8 | 70 | 72 | 0.95 | 0.97
P1017-3 | P9012-04 | PP (本) | 3 | 5 | 4.26 | 5.99 | 6 | 11 | 71 | 72 | 1.11 | 1.13 | [5 empty] | 金偉元
P4310-6 | P9012-05 | PP (珠白) | 7 | 9 | 2.98 | 4.26 | 3 | 6 | 68 | 69 | 0.93 | 0.955 | [5 empty] | 達瞬
P9012-10 | P9012-10 | PP (珠白) | 7 | 9 | 2.98 | 4.26 | 3 | 6 | 68 | 69 | 0.93 | 0.955 | [5 empty] | 達瞬
P9012-16 | P9012-16 | PP (珠白) | 5 | 8 | 4.26 | 5.99 | 6 | 11 | 68 | 69 | 0.9 | 0.93 | [5 empty] | 祥業
P9012-17 | P9012-17 | PP(珠白) | 15 | 20 | 4.93 | 5.63 | 8 | 10 | 70 | 71 | 0.9 | 0.92 | 220-280 | 120-180 |  | 340-400 | 10000-12000 | 歐美
P1009 | P9013-01 | PP (本) | 4 | 7 | 3.29 | 4.26 | 3 | 6 | 68 | 69 | 0.97 | 1 |  |  |  | ≧300 | 8000-10000 | 南亞
P1011-11 | P9013-02 | PP (珠白) | 4 | 8 | 4.26 | 5.99 | 6 | 11 | 69 | 70 | 0.92 | 0.95 | [5 empty] | 達瞬
P1011-18 | P9023-01 | PP (灰白) | 6 | 8 | 5.99 | 7.84 | 11 | 17 | 69 | 70 | 0.905 | 0.92 | 230-290 | 120-180 | ≧50 | 320-400 | 9000-10000 | 成綸
| P9023-02 | PP (白灰) | 10 | 15 | 4.93 | 7.84 | 8 | 12 | 70 | 72 | 0.9 | 0.92 | 240-300 |  |  |  | 10500-12500 | 美濃
P1020-3 | P9099-01 | PP (珠白)
P909A-01 | P909A-01 | PP (淺褐) | 6 | 8 | 18.56 | 20.88 | 57 | 64 | 62 | 66 | 0.91 | 0.93 |  |  |  |  | 5000-7500 | 瑞振
P4105-1 |  | PP(本) | 30 | 40 | 2.98 | 3.93 | 3 | 5 | 72 | 73 | 0.9 | 0.905 | [5 empty] | 駿弘富
| B1101-04 | PE(本) | 0.4(5kg) | 0.5(5kg) | 23.22 | 30.16 |  |  | 68 | 69 | 0.945 | 0.955 | [5 empty] | 上吉
| G-P1024-03 | PP(黑+纖) | 6 | 8 |  |  | 12 | 20 | 69 | 72 | 1.03 | 1.06 | 220-300 | 130-210 | 5-20 | 320-400 | 20000-24000 | 瑞振
P1008-10 | P2035-02 | PP黑什色 | 4 | 7 | 7.84 | 12.31 |  |  | 67 | 68 | 0.91 | 0.935 | [5 empty] | 三達
| P9023-03 | PP(磁白色) | 10 | 15 |  |  | 10 | 12 | 70 | 71 | 0.91 | 0.93 | 240-300 |  |  |  | 10500-12500 | 美濃
B3022T | B3022-05 | PE (黑) | 1.00(5kg) | 1.40(5kg) | 9.01 | 12.31 | 20 | 35 | 67 | 68 | 0.95 | 0.96 | 220-280 | 120-180 | ≧250 | 240-300 | 6500-7500 | 高盈